## Лист1
Wavelength(A^) |  | 2.74851 | 2.28962 | 1.93597 | 1.788965 | 1.54052 | 0.70926 | 0.55936 | 0.215947 | 0.20901 | 0.180195
Li | f'= | 0.0035 | 0.0023 | 0.0015 | 0.0013 | 0.0008 | -0.0003 | -0.0004 | -0.0006 | -0.0006 | -0.0006
| f''= | 0.0013 | 0.0008 | 0.0006 | 0.0005 | 0.0003 | 0.0001 | 0 | 0 | 0 | 0
Be | f'= | 0.0117 | 0.0083 | 0.006 | 0.0052 | 0.0038 | 0.0005 | 0.0001 | -0.0005 | -0.0005 | -0.0005
| f''= | 0.005 | 0.0033 | 0.0023 | 0.0019 | 0.0014 | 0.0002 | 0.0001 | 0 | 0 | 0
B | f'= | 0.0263 | 0.019 | 0.014 | 0.0121 | 0.009 | 0.0013 | 0.0004 | -0.0009 | -0.0009 | -0.001
| f''= | 0.0139 | 0.0094 | 0.0065 | 0.0055 | 0.0039 | 0.0007 | 0.0004 | 0 | 0 | 0
C | f'= | 0.049 | 0.0364 | 0.0273 | 0.0237 | 0.0181 | 0.0033 | 0.0015 | -0.0012 | -0.0013 | -0.0014
| f''= | 0.0313 | 0.0213 | 0.0148 | 0.0125 | 0.0091 | 0.0016 | 0.0009 | 0.0001 | 0.0001 | 0.0001
N | f'= | 0.0807 | 0.0606 | 0.0461 | 0.0403 | 0.0311 | 0.0061 | 0.003 | -0.002 | -0.002 | -0.0023
| f''= | 0.0606 | 0.0416 | 0.0293 | 0.0248 | 0.018 | 0.0033 | 0.0019 | 0.0002 | 0.0002 | 0.0001
O | f'= | 0.1213 | 0.0928 | 0.0716 | 0.063 | 0.0492 | 0.0106 | 0.0056 | -0.0025 | -0.0026 | -0.003
| f''= | 0.1057 | 0.0731 | 0.0518 | 0.044 | 0.0322 | 0.006 | 0.0036 | 0.0004 | 0.0004 | 0.0003
F | f'= | 0.17 | 0.1324 | 0.1037 | 0.092 | 0.0727 | 0.0171 | 0.0096 | -0.0027 | -0.0028 | -0.0034
| f''= | 0.171 | 0.1192 | 0.0851 | 0.0725 | 0.0534 | 0.0103 | 0.0061 | 0.0007 | 0.0007 | 0.0005
Ne | f'= | 0.2257 | 0.1793 | 0.1426 | 0.1273 | 0.1019 | 0.0259 | 0.0152 | -0.0025 | -0.0028 | -0.0037
| f''= | 0.2621 | 0.1837 | 0.1318 | 0.1126 | 0.0833 | 0.0164 | 0.0098 | 0.0012 | 0.0011 | 0.0008
Na | f'= | 0.2801 | 0.2295 | 0.1857 | 0.167 | 0.1353 | 0.0362 | 0.0218 | -0.0028 | -0.0031 | -0.0044
| f''= | 0.3829 | 0.2699 | 0.1957 | 0.1667 | 0.1239 | 0.0249 | 0.015 | 0.0019 | 0.0017 | 0.0012
Mg | f'= | 0.3299 | 0.2778 | 0.2309 | 0.2094 | 0.1719 | 0.0486 | 0.0298 | -0.003 | -0.0034 | -0.0052
| f''= | 0.5365 | 0.3812 | 0.2765 | 0.2373 | 0.1771 | 0.0363 | 0.022 | 0.0028 | 0.0026 | 0.0018
Al | f'= | 0.376 | 0.326 | 0.2774 | 0.2551 | 0.213 | 0.0645 | 0.0406 | -0.002 | -0.0026 | -0.005
| f''= | 0.7287 | 0.5212 | 0.3807 | 0.3276 | 0.2455 | 0.0514 | 0.0313 | 0.004 | 0.0037 | 0.0027
Si | f'= | 0.3921 | 0.3647 | 0.3209 | 0.2979 | 0.2541 | 0.0817 | 0.0522 | -0.0017 | -0.0025 | -0.0055
| f''= | 0.9619 | 0.6921 | 0.5081 | 0.4384 | 0.3302 | 0.0704 | 0.0431 | 0.0056 | 0.0052 | 0.0038
P | f'= | 0.3821 | 0.3898 | 0.3592 | 0.3388 | 0.2955 | 0.1023 | 0.0667 | -0.0002 | -0.0012 | -0.005
| f''= | 1.2423 | 0.8984 | 0.6628 | 0.5731 | 0.4335 | 0.0942 | 0.058 | 0.0077 | 0.0071 | 0.0052
S | f'= | 0.3167 | 0.3899 | 0.3848 | 0.3706 | 0.3331 | 0.1246 | 0.0826 | 0.0015 | 0.0003 | -0.0045
| f''= | 1.5665 | 1.141 | 0.8457 | 0.7329 | 0.5567 | 0.1234 | 0.0763 | 0.0103 | 0.0096 | 0.0069
Cl | f'= | 0.1832 | 0.3508 | 0.392 | 0.3892 | 0.3639 | 0.1484 | 0.0998 | 0.0032 | 0.0017 | -0.0042
| f''= | 1.9384 | 1.4222 | 1.0596 | 0.9202 | 0.7018 | 0.1585 | 0.0984 | 0.0134 | 0.0125 | 0.0091
Ar | f'= | -0.0656 | 0.2609 | 0.3696 | 0.388 | 0.3843 | 0.1743 | 0.1191 | 0.0059 | 0.0041 | -0.003
| f''= | 2.367 | 1.7458 | 1.3087 | 1.1388 | 0.8717 | 0.2003 | 0.1249 | 0.0174 | 0.0162 | 0.0118
K | f'= | -0.5083 | 0.0914 | 0.3068 | 0.3532 | 0.3868 | 0.2009 | 0.1399 | 0.0089 | 0.0067 | -0.0017
| f''= | 2.8437 | 2.1089 | 1.5888 | 1.3865 | 1.0657 | 0.2494 | 0.1562 | 0.0219 | 0.0204 | 0.0149
Ca | f'= | -1.3666 | -0.1987 | 0.1867 | 0.2782 | 0.3641 | 0.2262 | 0.1611 | 0.0122 | 0.0097 | -0.0002
| f''= | 3.3694 | 2.5138 | 1.9032 | 0.6648 | 1.2855 | 0.3064 | 0.1926 | 0.0273 | 0.0255 | 0.0187
Sc | f'= | -5.4265 | -0.6935 | -0.012 | 0.1474 | 0.3119 | 0.2519 | 0.1829 | 0.0159 | 0.013 | 0.0015
| f''= | 4.0017 | 2.9646 | 2.2557 | 1.9774 | 1.5331 | 0.3716 | 0.2348 | 0.0338 | 0.0315 | 0.0231
Ti | f'= | -2.225 | -1.6394 | -0.3318 | -0.0617 | 0.2191 | 0.2776 | 0.206 | 0.0212 | 0.0179 | 0.0047
| f''= | 0.5264 | 3.4538 | 2.6425 | 2.3213 | 1.8069 | 0.4457 | 0.283 | 0.0414 | 0.0387 | 0.0284
V | f'= | -1.6269 | -4.4818 | -0.8645 | -0.3871 | 0.0687 | 0.3005 | 0.2276 | 0.0259 | 0.0221 | 0.007
| f''= | 0.634 | 0.4575 | 3.0644 | 2.6994 | 2.1097 | 0.5294 | 0.3376 | 0.05 | 0.0468 | 0.0344
Cr | f'= | -1.2999 | -2.1308 | -1.921 | -0.9524 | -0.1635 | 0.3209 | 0.2496 | 0.0314 | 0.0272 | 0.0101
| f''= | 0.7569 | 0.5468 | 3.5251 | 3.113 | 2.4439 | 0.6236 | 0.3992 | 0.0599 | 0.0561 | 0.0413
Mn | f'= | -1.0732 | -1.598 | -3.5716 | -2.0793 | -0.5299 | 0.3368 | 0.2704 | 0.0377 | 0.033 | 0.0139
| f''= | 0.8956 | 0.6479 | 0.4798 | 3.5546 | 2.8052 | 0.7283 | 0.4681 | 0.0712 | 0.0666 | 0.0492
Fe | f'= | -0.8901 | -1.2935 | -2.0554 | -3.3307 | -1.1336 | 0.3463 | 0.2886 | 0.0438 | 0.0386 | 0.0173
| f''= | 1.0521 | 0.762 | 0.5649 | 0.4901 | 3.1974 | 0.8444 | 0.5448 | 0.084 | 0.0787 | 0.0582
Co | f'= | -0.7307 | -1.0738 | -1.5743 | -2.023 | -2.3653 | 0.3494 | 0.305 | 0.0512 | 0.0454 | 0.0219
| f''= | 1.2272 | 0.8897 | 0.6602 | 0.5731 | 3.6143 | 0.9721 | 0.6296 | 0.0984 | 0.0921 | 0.0682
Ni | f'= | -0.5921 | -0.9005 | -1.2894 | -1.5664 | -3.0029 | 0.3393 | 0.3147 | 0.0563 | 0.05 | 0.0244
| f''= | 1.424 | 1.0331 | 0.7671 | 0.6662 | 0.5091 | 1.1124 | 0.7232 | 0.1146 | 0.1074 | 0.0796
Cu | f'= | -0.443 | -0.7338 | -1.0699 | -1.2789 | -1.9646 | 0.3201 | 0.324 | 0.0647 | 0.0579 | 0.0298
| f''= | 1.6427 | 1.193 | 0.8864 | 0.77 | 0.5888 | 1.2651 | 0.8257 | 0.1326 | 0.1242 | 0.0922
Zn | f'= | -0.3524 | -0.6166 | -0.9134 | -1.0843 | -1.5491 | 0.2839 | 0.3242 | 0.0722 | 0.0648 | 0.0344
| f''= | 1.8861 | 1.3712 | 1.0193 | 0.8857 | 0.6778 | 1.4301 | 0.9375 | 0.1526 | 0.143 | 0.1063
Ga | f'= | -0.2524 | -0.4989 | -0.7701 | -0.92 | -1.2846 | 0.2307 | 0.3179 | 0.08 | 0.0721 | 0.0393
| f''= | 2.1518 | 1.5674 | 1.1663 | 1.0138 | 0.7763 | 1.6083 | 1.0589 | 0.1745 | 0.1636 | 0.1218
Ge | f'= | -0.1549 | -0.3858 | -0.6412 | -0.7781 | -1.0885 | 0.1547 | 0.3016 | 0.088 | 0.0796 | 0.0445
| f''= | 2.4445 | 1.7841 | 1.3291 | 1.1557 | 0.8855 | 1.8001 | 1.1903 | 0.1987 | 0.1863 | 0.1389
As | f'= | -0.0687 | -0.2871 | -0.526 | -0.6523 | -0.93 | 0.0499 | 0.2758 | 0.0962 | 0.0873 | 0.0501
| f''= | 2.7627 | 2.0194 | 1.5069 | 1.3109 | 1.0051 | 2.0058 | 1.3314 | 0.2252 | 0.2112 | 0.1576
Se | f'= | 0.0052 | -0.1919 | -0.4179 | -0.539 | -0.7943 | -0.0929 | 0.2367 | 0.1047 | 0.0954 | 0.056
| f''= | 3.1131 | 2.2784 | 1.7027 | 1.4821 | 1.1372 | 2.2259 | 1.4831 | 0.2543 | 0.2386 | 0.1782
Br | f'= | 0.0592 | -0.1095 | -0.3244 | -0.4363 | -0.6763 | -0.2901 | 0.1811 | 0.1106 | 0.1026 | 0.0613
| f''= | 3.4901 | 2.5578 | 1.914 | 1.6673 | 1.2805 | 2.4595 | 1.6452 | 0.2858 | 0.2682 | 0.2006
Kr | f'= | 0.1009 | -0.0316 | -0.2303 | -0.339 | -0.5657 | -0.5574 | 0.1067 | 0.118 | 0.1082 | 0.0668
| f''= | 3.9083 | 2.8669 | 2.1472 | 1.8713 | 1.4385 | 2.7079 | 1.8192 | 0.3197 | 0.3003 | 0.2251
Rb | f'= | 0.1056 | 0.0247 | -0.1516 | -0.2535 | -0.4688 | -0.9393 | 0.0068 | 0.1247 | 0.1146 | 0.0717
| f''= | 4.3505 | 3.1954 | 2.396 | 2.0839 | 1.6079 | 2.9676 | 2.0025 | 0.3561 | 0.3346 | 0.2514
Sr | f'= | 0.122 | 0.1037 | -0.0489 | -0.1448 | -0.3528 | -1.5307 | -0.1172 | 0.1321 | 0.1219 | 0.0769
| f''= | 4.8946 | 3.6029 | 2.706 | 2.3614 | 1.82 | 3.2498 | 2.2025 | 0.3964 | 0.3726 | 0.2805
Y | f'= | 0.0654 | 0.1263 | 0.0138 | -0.072 | -0.267 | -2.7962 | -0.2879 | 0.138 | 0.1278 | 0.0819
| f''= | 5.4198 | 3.9964 | 3.0054 | 2.6241 | 2.0244 | 3.5667 | 2.4099 | 0.439 | 0.4128 | 0.3112
Zr | f'= | -0.0304 | 0.1338 | 0.0659 | -0.0066 | -0.1862 | -2.9673 | -0.5364 | 0.1431 | 0.1329 | 0.0863
| f''= | 5.9818 | 4.4226 | 3.3301 | 2.9086 | 2.2449 | 0.5597 | 2.6141 | 0.4852 | 0.4562 | 0.3443
Nb | f'= | -0.1659 | 0.1211 | 0.1072 | 0.0496 | -0.1121 | -2.0727 | -0.8282 | 0.1471 | 0.1371 | 0.0905
| f''= | 6.5803 | 4.8761 | 3.6768 | 3.2133 | 2.4826 | 0.6215 | 2.8404 | 0.5342 | 0.5025 | 0.3797
Mo | f'= | -0.3487 | 0.0801 | 0.1301 | 0.0904 | -0.0483 | -1.6832 | -1.2703 | 0.1487 | 0.1391 | 0.0934
| f''= | 7.2047 | 5.3484 | 4.0388 | 3.5326 | 2.7339 | 0.6857 | 3.0978 | 0.5862 | 0.5517 | 0.4177
Tc | f'= | -0.6073 | -0.0025 | 0.1314 | 0.1164 | 0.0057 | -1.439 | -2.0087 | 0.1496 | 0.1406 | 0.096
| f''= | 7.8739 | 5.8597 | 4.4331 | 3.8799 | 3.0049 | 0.7593 | 3.349 | 0.6424 | 0.6047 | 0.4582
Ru | f'= | -0.9294 | -0.1091 | 0.122 | 0.1331 | 0.0552 | -1.2594 | -5.363 | 0.1491 | 0.1409 | 0.0981
| f''= | 8.5988 | 6.4069 | 4.854 | 4.2509 | 3.296 | 0.8363 | 3.6506 | 0.7016 | 0.6607 | 0.5014
Rh | f'= | -1.3551 | -0.263 | 0.0861 | 0.1305 | 0.0927 | -1.1178 | -2.528 | 0.1445 | 0.1373 | 0.097
| f''= | 9.3504 | 6.982 | 5.2985 | 4.6432 | 3.6045 | 0.9187 | 0.5964 | 0.7639 | 0.7195 | 0.5469
Pd | f'= | -1.9086 | -0.464 | 0.0279 | 0.1128 | 0.1215 | -0.9988 | -1.9556 | 0.1387 | 0.1327 | 0.0959
| f''= | 10.1441 | 7.5938 | 5.7719 | 5.0613 | 3.9337 | 1.0072 | 0.6546 | 0.8302 | 0.7822 | 0.5955
Ag | f'= | -2.5003 | -0.7387 | -0.07 | 0.0634 | 0.1306 | -0.8971 | -1.6473 | 0.1295 | 0.1251 | 0.0928
| f''= | 10.9916 | 8.2358 | 6.2709 | 5.5027 | 4.282 | 1.1015 | 0.7167 | 0.9001 | 0.8484 | 0.6469
Cd | f'= | -3.507 | -1.1086 | -0.2163 | -0.0214 | 0.1185 | -0.8075 | -1.4396 | 0.1171 | 0.1147 | 0.0881
| f''= | 11.9019 | 8.9174 | 6.8017 | 5.9728 | 4.6533 | 1.2024 | 0.7832 | 0.9741 | 0.9185 | 0.7013
In | f'= | -5.1325 | -1.5975 | -0.4165 | -0.1473 | 0.0822 | -0.7276 | -1.2843 | 0.1013 | 0.1012 | 0.0816
| f''= | 12.631 | 9.629 | 7.3594 | 6.4674 | 5.0449 | 1.31 | 0.8542 | 1.0519 | 0.9922 | 0.7587
Sn | f'= | -7.5862 | -2.2019 | -0.6686 | -0.3097 | 0.0259 | -0.6537 | -1.1587 | 0.0809 | 0.0839 | 0.0728
| f''= | 13.5168 | 10.3742 | 7.9473 | 6.9896 | 5.4591 | 1.4246 | 0.9299 | 1.1337 | 1.0697 | 0.8192
Sb | f'= | -9.2145 | -3.0637 | -0.9868 | -0.5189 | -0.0562 | -0.5866 | -1.0547 | 0.0559 | 0.0619 | 0.0613
| f''= | 12.7661 | 11.1026 | 8.562 | 7.5367 | 5.8946 | 1.5461 | 1.0104 | 1.2196 | 1.1512 | 0.883
Te | f'= | -11.6068 | -4.2407 | -1.4022 | -0.7914 | -0.1759 | -0.5308 | -0.971 | 0.0216 | 0.0316 | 0.0435
| f''= | -10.1013 | 11.8079 | 9.2067 | 8.1113 | 6.3531 | 1.6751 | 1.096 | 1.3095 | 1.2366 | 0.9499
I | f'= | -13.994 | -5.6353 | 1.9032 | 1.1275 | -0.3257 | -0.4742 | -0.8919 | -0.0146 | -0.0001 | 0.0259
| f''= | 3.4071 | 12.6156 | 9.8852 | 8.7159 | 6.8362 | 1.8119 | 1.1868 | 1.4037 | 1.3259 | 1.0201
Xe | f'= | -9.6593 | -8.1899 | -2.6313 | -1.5532 | -0.5179 | -0.4205 | -0.82 | -0.0565 | -0.0367 | 0.0057
| f''= | 3.7063 | 11.7407 | 10.5776 | 9.3585 | 7.35 | 1.9578 | 1.2838 | 1.5023 | 1.4195 | 1.0938
Cs | f'= | -8.1342 | -10.331 | -3.5831 | -2.1433 | -0.7457 | -0.368 | -0.7527 | -0.107 | -0.0809 | 0.0194
| f''= | 4.0732 | 12.8551 | 11.2902 | 10.0454 | 7.9052 | 2.1192 | 1.3916 | 1.6058 | 1.5179 | 1.1714
Ba | f'= | -7.2079 | -11.0454 | -4.6472 | -2.7946 | -1.0456 | -0.3244 | -0.694 | -0.167 | -0.1335 | -0.0494
| f''= | 4.411 | 10.0919 | 12.0003 | 10.7091 | 8.4617 | 2.2819 | 1.5004 | 1.7127 | 1.6194 | 1.2517
La | f'= | -6.5722 | -12.819 | -6.3557 | -3.6566 | -1.4094 | -0.2871 | -0.6411 | -0.2363 | -0.194 | -0.0835
| f''= | 4.7587 | 3.5648 | 12.8927 | 11.4336 | 9.0376 | 2.4523 | 1.6148 | 1.8238 | 1.725 | 1.3353
Ce | f'= | -6.0641 | -9.3304 | -8.0962 | -4.8792 | -1.8482 | -0.2486 | -0.589 | -0.3159 | -0.2633 | -0.1222
| f''= | 5.1301 | 3.8433 | 11.8734 | 12.135 | 9.6596 | 2.6331 | 1.7358 | 1.9398 | 1.8353 | 1.4227
Pr | f'= | -5.6727 | -7.9841 | -10.9279 | -6.7923 | -2.4164 | -0.218 | -0.5424 | -0.4096 | -0.3443 | -0.1666
| f''= | 5.5091 | 4.1304 | 9.2394 | 12.8653 | 10.282 | 2.8214 | 1.8624 | 2.0599 | 1.9496 | 1.5136
Nd | f'= | -5.351 | -7.1451 | -10.5249 | -8.1618 | -3.1807 | -0.1943 | -0.5012 | -0.5194 | -0.4389 | -0.2183
| f''= | 5.9005 | 4.4278 | 9.9814 | 11.9121 | 10.9079 | 3.0179 | 1.995 | 2.1843 | 2.0679 | 1.6077
Pm | f'= | -5.0783 | -6.5334 | -13.2062 | -10.072 | -4.0598 | -0.1753 | -0.4626 | -0.6447 | -0.5499 | -0.2776
| f''= | 6.3144 | 4.7422 | 3.6278 | 9.2324 | 11.5523 | 3.2249 | 2.1347 | 2.3143 | 2.1906 | 1.7056
Sm | f'= | -4.8443 | -6.057 | -9.3497 | -10.2609 | -5.3236 | -0.1638 | -0.4287 | -0.7989 | -0.6734 | -0.3455
| f''= | 6.7524 | 5.0744 | 3.8839 | 9.9412 | 12.2178 | 3.4418 | 2.2815 | 2.451 | 2.3197 | 1.8069
Eu | f'= | -4.6288 | -5.663 | -7.9854 | -13.5405 | -8.9294 | -0.1578 | -0.3977 | -0.9903 | -0.8137 | -0.4235
| f''= | 7.2035 | 5.4178 | 4.1498 | 3.655 | 11.1857 | 3.6682 | 2.4351 | 2.5896 | 2.4526 | 1.912
Gd | f'= | -4.5094 | -5.3778 | -7.1681 | -9.3863 | -8.838 | -0.1653 | -0.3741 | -1.2279 | -1.0234 | -0.514
| f''= | 7.6708 | 5.7756 | 4.428 | 3.9016 | 11.9157 | 3.9035 | 2.5954 | 2.7304 | 2.5878 | 2.0202
Tb | f'= | -4.3489 | -5.0951 | -6.5583 | -8.0413 | -9.1472 | -0.1723 | -0.3496 | -1.5334 | -1.2583 | -0.6165
| f''= | 8.1882 | 6.1667 | 4.7292 | 4.1674 | 9.1891 | 4.1537 | 2.7654 | 2.8797 | 2.731 | 2.133
Dy | f'= | -4.1616 | -4.8149 | -6.0597 | -7.1503 | -9.8046 | -0.1892 | -0.3302 | -1.9594 | -1.5632 | -0.7322
| f''= | 8.6945 | 6.5527 | 5.028 | 4.432 | 9.8477 | 4.4098 | 2.9404 | 3.0274 | 2.8733 | 2.2494
Ho | f'= | -4.028 | -4.5887 | -5.6628 | -6.5338 | -14.9734 | -0.2175 | -0.3168 | -2.6705 | -1.9886 | -0.8709
| f''= | 9.2302 | 6.9619 | 5.3451 | 4.7129 | 3.7046 | 4.6783 | 3.1241 | 3.1799 | 3.0218 | 2.3711
Er | f'= | -3.9471 | -4.4106 | -5.3448 | -6.0673 | -9.4367 | -0.2586 | -0.3091 | -5.5645 | -2.6932 | -1.0386
| f''= | 9.7921 | 7.391 | 5.6776 | 5.0074 | 3.938 | 4.9576 | 3.3158 | 0.6167 | 3.1695 | 2.4949
Tm | f'= | -3.9079 | -4.2698 | -5.0823 | -5.6969 | -8.0393 | -0.3139 | -0.3084 | -2.8957 | -5.6057 | -1.2397
| f''= | 10.3763 | 7.8385 | 6.0249 | 5.3151 | 4.1821 | 5.2483 | 3.5155 | 0.6569 | 0.6192 | 2.624
Yb | f'= | -3.889 | -4.1523 | -4.8591 | -5.394 | -7.2108 | -0.385 | -0.3157 | -2.4144 | -2.919 | -1.4909
| f''= | 10.9742 | 8.2969 | 6.3813 | 5.6309 | 4.4329 | 5.5486 | 3.7229 | 0.6994 | 0.6592 | 2.7538
Lu | f'= | -3.9056 | -4.063 | -4.6707 | -5.136 | -6.6179 | -0.472 | -0.3299 | -2.1535 | -2.4402 | -1.8184
| f''= | 11.5787 | 8.7649 | 6.7484 | 5.9574 | 4.6937 | 5.8584 | 3.9377 | 0.7436 | 0.701 | 2.889
Hf | f'= | -4.0452 | -4.0564 | -4.4593 | -4.9466 | -6.1794 | -0.583 | -0.3548 | -1.9785 | -2.1778 | -2.2909
| f''= | 12.2546 | 9.2832 | 7.1518 | 6.315 | 4.9776 | 6.1852 | 4.1634 | 0.7905 | 0.7454 | 3.0246
Ta | f'= | -4.0905 | -3.986 | -4.3912 | -4.7389 | 5.7959 | -0.7052 | -0.3831 | -1.8534 | -2.0068 | -3.1639
| f''= | 12.9479 | 9.8171 | 7.5686 | 6.685 | 5.2718 | 6.5227 | 4.3992 | 0.8392 | 0.7915 | 3.161
W | f'= | -4.153 | -3.927 | -4.2486 | -4.5529 | -5.4734 | -0.849 | -0.4201 | -1.7565 | -1.8819 | -3.8673
| f''= | 13.6643 | 10.3696 | 8.0005 | 7.0688 | 5.5774 | 6.8722 | 4.643 | 0.8905 | 0.8388 | 0.6433
Re | f'= | -4.2681 | -3.9052 | -4.139 | -4.402 | -5.2083 | -1.0185 | -0.4693 | -1.6799 | -1.7868 | -2.8429
| f''= | 14.3931 | 10.9346 | 8.4435 | 7.4631 | 5.8923 | 7.231 | 4.8944 | 0.9441 | 0.8907 | 0.6827
Os | f'= | -4.4183 | -3.9016 | -4.0478 | -4.2711 | -4.9801 | -1.2165 | -0.528 | -1.617 | -1.7107 | -2.4688
| f''= | 15.1553 | 11.5251 | 8.9067 | 7.8753 | 6.2216 | 7.603 | 5.1558 | 1.0001 | 0.9437 | 0.7238
Ir | f'= | -4.586 | -3.9049 | -3.9606 | -4.1463 | -4.771 | -1.4442 | -0.5977 | -1.5648 | -1.6486 | -2.2499
| f''= | 15.9558 | 12.1453 | 9.3923 | 8.3074 | 6.5667 | 7.9887 | 5.4269 | 1.0589 | 0.9993 | 0.7669
Pt | f'= | -4.8057 | -3.9435 | -3.8977 | -4.0461 | -4.5932 | -1.7033 | -0.6812 | -1.5228 | -1.5998 | -2.1036
| f''= | 16.787 | 12.791 | 9.8985 | 8.7578 | 6.9264 | 8.3905 | 5.7081 | 1.1193 | 1.0565 | 0.8116
Au | f'= | -5.0625 | -3.9908 | -3.8356 | -3.9461 | -4.4197 | -2.0133 | -0.7638 | -1.4693 | -1.5404 | -1.9775
| f''= | 17.64 | 13.4551 | 10.4202 | 9.2222 | 7.298 | 8.8022 | 5.9978 | 1.1833 | 1.1171 | 0.8589
Hg | f'= | -5.4327 | -4.1029 | -3.8228 | -3.8921 | -4.2923 | -2.3894 | -0.8801 | -1.4389 | -1.5255 | -1.8958
| f''= | 18.5241 | 14.1473 | 10.965 | 9.7076 | 7.6849 | 9.2266 | 6.2989 | 1.2483 | 1.1796 | 0.908
Tl | f'= | -5.8163 | -4.2233 | -3.8103 | -3.834 | -4.1627 | -2.8358 | -1.0117 | -1.4111 | -1.474 | -1.8288
| f''= | 19.4378 | 14.8643 | 11.53 | 10.2108 | 8.09 | 9.6688 | 6.609 | 1.3189 | 1.2456 | 0.9594
Pb | f'= | -6.4779 | -4.4167 | -3.8519 | -3.8236 | -4.0753 | -3.3944 | -1.1676 | -1.3897 | -1.4497 | -1.7773
| f''= | 20.3336 | 15.5987 | 12.1106 | 10.7292 | 8.506 | 10.1111 | 6.9287 | 1.3909 | 1.3137 | 1.0127
Bi | f'= | -7.0419 | -4.6533 | -3.9228 | -3.8408 | -4.0111 | -4.1077 | -1.3494 | -1.3721 | -1.429 | -1.7346
| f''= | 21.2196 | 16.3448 | 12.7017 | 11.2575 | 8.931 | 10.2566 | 7.2599 | 1.4661 | 1.3851 | 1.0685
Po | f'= | -7.7195 | -4.9604 | -4.0267 | -3.8855 | -3.967 | -5.121 | -1.5613 | -1.3584 | -1.4133 | -1.7005
| f''= | 22.1974 | 17.141 | 13.3329 | 11.8209 | 9.3834 | 11.0496 | 7.5986 | 1.5443 | 1.4592 | 1.1266
At | f'= | -8.5994 | -5.3399 | -4.1781 | -3.9706 | -3.9588 | -7.9122 | -1.8039 | -1.354 | -1.4066 | -1.6784
| f''= | 23.2213 | 17.939 | 13.9709 | 12.3915 | 9.8433 | 9.9777 | 7.9509 | 1.626 | 1.5367 | 1.1876
Rn | f'= | -10.2749 | -5.7275 | -4.3331 | -4.0549 | -3.9487 | -8.0659 | -2.0847 | -1.3475 | -1.3982 | -1.6571
| f''= | 24.2613 | 18.772 | 14.6313 | 12.9815 | 10.3181 | 10.458 | 8.3112 | 1.7103 | 1.6167 | 1.2504
Fr | f'= | -10.8938 | -6.218 | -4.5387 | -4.1818 | -3.9689 | -7.2224 | -2.4129 | -1.3404 | -1.3892 | -1.6367
| f''= | 24.3041 | 19.6009 | 15.3016 | 13.5825 | 10.8038 | 7.7847 | 8.6839 | 1.7986 | 1.7004 | 1.3162
Ra | f'= | -12.3462 | -6.7502 | -4.7764 | -4.3309 | -4.0088 | -6.7704 | -2.8081 | -1.3462 | -1.3931 | -1.6299
| f''= | 25.5374 | 20.4389 | 15.9778 | 14.1902 | 11.2969 | 8.1435 | 9.0614 | 1.8891 | 1.7863 | 1.384
Ac | f'= | -12.3496 | -7.4161 | -5.0617 | -4.527 | -4.0794 | -6.8494 | -3.2784 | -1.3473 | -1.3922 | -1.619
| f''= | 25.1363 | 21.3053 | 16.6687 | 14.8096 | 11.7994 | 8.5178 | 9.4502 | 1.9845 | 1.877 | 1.4553
Th | f'= | -13.6049 | -8.2118 | -5.3692 | -4.731 | -4.1491 | -7.24 | -3.8533 | -1.3524 | -1.3955 | -1.6136
| f''= | 26.2511 | 22.2248 | 17.4018 | 15.4642 | 12.3296 | 8.8979 | 9.8403 | 2.0819 | 1.9695 | 1.5284
Pa | f'= | -14.4639 | -9.4459 | -5.7337 | -4.9639 | -4.2473 | -8.0334 | -4.6067 | -1.3672 | -1.4083 | -1.617
| f''= | 27.4475 | 23.1548 | 18.1406 | 16.1295 | 12.8681 | 9.2807 | 10.2413 | 2.1835 | 2.0661 | 1.6047
U | f'= | -12.3528 | -9.9362 | -6.1485 | -5.2392 | -4.3638 | -9.6767 | -5.7225 | -1.3792 | -1.4184 | -1.6188
| f''= | 30.1725 | 23.1239 | 18.8728 | 16.7952 | 13.409 | 9.6646 | 10.6428 | 2.2876 | 1.165 | 1.6831
Np | f'= | -17.4143 | -11.108 | -6.6136 | -5.5633 | -4.5053 | -11.4937 | -6.9995 | -1.3941 | -1.4312 | -1.6231
| f''= | 31.7405 | 24.1168 | 19.6379 | 17.4837 | 13.9666 | 4.1493 | 9.5876 | 2.3958 | 2.2679 | 1.7648
Pu | f'= | -18.0862 | -11.4073 | -6.9721 | -5.813 | -4.6563 | -9.41 | -13.5905 | -1.418 | -1.4527 | -1.6351
| f''= | 33.8963 | 23.296 | 20.1548 | 17.9579 | 14.3729 | 4.3056 | 6.9468 | 2.4979 | 2.3652 | 1.843
Am | f'= | -19.7042 | -11.7097 | -7.7881 | -6.292 | -4.8483 | -7.8986 | -6.7022 | -1.4359 | -1.4684 | -1.6424
| f''= | 37.3716 | 24.5715 | 21.1738 | 18.8618 | 15.0877 | 4.5125 | 7.3108 | 2.6218 | 2.4829 | 1.9358
Cm | f'= | -24.9307 | -10.41 | -8.6102 | -6.7506 | -5.0611 | -7.3248 | -6.2891 | -1.4655 | -1.4952 | -1.6592
| f''= | 41.4852 | 25.8115 | 21.888 | 19.5119 | 15.6355 | 4.698 | 7.6044 | 2.7421 | 2.5974 | 2.0271
Bk | f'= | -32.8492 | -9.2185 | -9.3381 | -7.4293 | -5.3481 | -6.8498 | -6.3438 | -1.4932 | -1.5203 | -1.6746
| f''= | 32.5421 | 29.3028 | 21.9514 | 20.3581 | 16.319 | 4.9086 | 7.9477 | 2.8653 | 2.7147 | 2.1208
Cf | f'= | -23.652 | -23.5202 | -9.7799 | -7.8616 | -5.5545 | -6.6561 | -6.4144 | -1.5323 | -1.5562 | -1.6984
| f''= | 21.9334 | 31.2999 | 22.4858 | 20.8536 | 16.7428 | 5.0785 | 8.193 | 2.9807 | 2.825 | 2.2102